## Sample A Count 1
Peak No | Energy | ROI | ROI | Peak | Net Peak | Net Area | Continuum | Isotope | Half Life | Decay constant | Branching Ratio | cps/g | cps/g (corrected) | cps/g @t0 | A | I.A. | x-section(thermal) | x-Section | Live Time | Real Time | Dead time | Sample Mass | Time of Spectra | Time of Irradiation | ∆t | Sample ID/Type | Neutron Flux | Element Weight/ Sample Weight
| (keV) | start | end | Centroid | Area | Uncertainty | Counts | [9 empty] | cm^2 |  | (s) | (s) | (%) | (g)
1 | 99.17 | 196 | 203 | 199.77 | 75.2 | 91.76 | 2760 |  |  | #DIV/0! |  | 0.3529522 | #DIV/0! | #DIV/0! |  |  |  | 0 | 300 | 306.7 | 2.19 | 0.7102 | 3/29/2016 3:08:55 | 2016-03-29 02:53 | 965 | A/UCN-1 | 100000000000 | #DIV/0!
2 | 191.53 | 379 | 390 | 384.54 | 170 | 40.87 | 2760 |  |  | #DIV/0! |  | 0.7978973 | #DIV/0! | #DIV/0! |  |  |  | 0 | [9 empty] | #DIV/0!
3 | 442.68 | 879 | 897 | 886.97 | 5540 | 76.43 | 1770 |  |  | #DIV/0! |  | 26.00207 | #DIV/0! | #DIV/0! |  |  |  | 0 | [9 empty] | #DIV/0!
4 | 510.85 | 1012 | 1033 | 1023.34 | 2150 | 46.75 | 1470 | Annihlation |  | #DIV/0! |  | 10.09105 | #DIV/0! | #DIV/0! |  |  |  | 0 | [9 empty] | #DIV/0!
5 | 526.46 | 1045 | 1062 | 1054.54 | 491 | 29.46 | 1100 |  |  | #DIV/0! |  | 2.304515 | #DIV/0! | #DIV/0! |  |  |  | 0 | [9 empty] | #DIV/0!
6 | 565.42 | 1122 | 1140 | 1132.49 | 47.3 | 4.15 | 1110 |  |  | #DIV/0! |  | 0.2220032 | #DIV/0! | #DIV/0! |  |  |  | 0 | [9 empty] | #DIV/0!
7 | 616.63 | 1229 | 1239 | 1234.93 | 641 | 33.5 | 810 |  |  | #DIV/0! |  | 3.008542 | #DIV/0! | #DIV/0! |  |  |  | 0 | [9 empty] | #DIV/0!
8 | 665.82 | 1329 | 1338 | 1333.32 | 124 | 22.26 | 567 | 126-I | 1132704 | 6.119403e-07 | 0.331 | 0.5819957 | 0.5820503 | 0.5823941 | 124 | 0.00095 | 1.51388e-22 | 1.056296e-22 | [9 empty] | 0.0001952899
9 | 1145.3 | 2286 | 2301 | 2292.26 | 574 | 31.68 | 936 |  |  | #DIV/0! |  | 2.694077 | #DIV/0! | #DIV/0! |  |  |  | 0 | [9 empty] | #DIV/0!
10 | 1368.66 | 2726 | 2749 | 2738.89 | 1950 | 47.91 | 1380 | 24-Na | 53852.4 | 1.287124e-05 | 1 | 9.152351 | 9.170428 | 9.285042 | 23 | 1 | 5.83825e-24 | 4.073585e-24 | [9 empty] | 6.763535e-07
11 | 1525.32 | 3047 | 3059 | 3052.13 | 85.5 | 19.39 | 458 | 42-K | 44496 | 1.557774e-05 |  | 0.4012954 | 0.4022548 | 0.4083474 | 41 | 0.0673 | 4.06469e-24 | 2.8361e-24 | [9 empty] | 9.350434e-07
12 | 1642.83 | 3275 | 3325 | 3287.08 | 3960 | 62.45 | 620 |  |  | #DIV/0! |  | 18.58631 | #DIV/0! | #DIV/0! |  |  |  | 0 | [9 empty] | #DIV/0!
13 | 1656.84 | 3275 | 3325 | 3315.1 | 308 | 23.48 | 567 |  |  | #DIV/0! |  | 1.445602 | #DIV/0! | #DIV/0! |  |  |  | 0 | [9 empty] | #DIV/0!
14 | 1732.31 | 3457 | 3477 | 3465.98 | 364 | 24.9 | 621 | Annihlation |  | #DIV/0! |  | 1.708439 | #DIV/0! | #DIV/0! |  |  |  | 0 | [9 empty] | #DIV/0!
[12 empty] | 0 | #DIV/0! | #DIV/0! |  |  |  | 0 | [9 empty] | #DIV/0!
8

## Sample A Count 2
Peak No | Energy | ROI | ROI | Peak | Net Peak | Net Area | Continuum | Isotope | Half-Life | Decay Constant | Branching Ratio | A | I.A. | x-section (thermal) | cps/g | cps/g(corrected) | cps/g @ t0 | x-section (corrected) | Live Time | Real Time | Dead Time | Sample Mass | Time of Spectra | Time of Irradiation | ∆t | Sample ID/Type | Neutron Flux | Element Weight/Sample Weight
| (keV) | start | end | Centroid | Area | Uncertainty | Counts | [6 empty] | cm^2 |  |  |  |  | (s) | (s) | (%) | (g) |  |  | (s)
1 | 74.66 | 143 | 157 | 150.73 | 2150 | 180.42 | 40400 |  |  | #DIV/0! |  |  |  |  | 3.027316 | #DIV/0! | #DIV/0! | 0 | 1000 | 1402.1 | 4.04 | 0.7102 | 2016-03-29 03:20 | 2016-03-29 02:53 | 1643 | A/UCN-1 | 100000000000 | #DIV/0!
2 | 354.93 | 708 | 715 | 711.43 | -14.9 | 135.47 | 6060 |  |  | #DIV/0! |  |  |  |  | -0.02098001 | #DIV/0! | #DIV/0! | 0 | [9 empty] | #DIV/0!
3 | 388.55 | 774 | 782 | 778.66 | 264 | 69.05 | 6120 | 126-I | 1132704 | 6.119403e-07 | 0.341 | 124 | 0.00095 | 1.51388e-22 | 0.3717263 | 0.3718858 | 0.3722599 | 1.056296e-22 | [9 empty] | 0.0001248271
4 | 442.84 | 877 | 897 | 887.28 | 29800 | 176.81 | 14700 |  |  | #DIV/0! |  |  |  |  | 41.96001 | #DIV/0! | #DIV/0! | 0 | [9 empty] | #DIV/0!
5 | 511.15 | 1013 | 1033 | 1023.93 | 12200 | 118.27 | 11900 | Annihlation |  | #DIV/0! |  |  |  |  | 17.17826 | #DIV/0! | #DIV/0! | 0 | [9 empty] | #DIV/0!
6 | 526.56 | 1049 | 1083 | 1054.75 | 2480 | 73.01 | 5830 |  |  | #DIV/0! |  |  |  |  | 3.491974 | #DIV/0! | #DIV/0! | 0 | [9 empty] | #DIV/0!
7 | 538.65 | 1049 | 1083 | 1078.94 | 109 | 53.23 | 6050 |  |  | #DIV/0! |  |  |  |  | 0.1534779 | #DIV/0! | #DIV/0! | 0 | [9 empty] | #DIV/0!
8 | 554.19 | 1105 | 1120 | 1110.02 | 509 | 59.24 | 7470 | 82-Br | 127080 | 5.454416e-06 | 0.708 | 81 | 0.4931 | 8.15711e-24 | 0.7166995 | 0.7194435 | 0.7259199 | 5.691549e-24 | [9 empty] | 6.37851e-07
9 | 616.77 | 1226 | 1253 | 1235.21 | 3760 | 79.71 | 7010 |  |  | #DIV/0! |  |  |  |  | 5.294283 | #DIV/0! | #DIV/0! | 0 | [9 empty] | #DIV/0!
10 | 620.15 | 1226 | 1253 | 1241.97 | 1690 | 65.01 | 6500 |  |  | #DIV/0! |  |  |  |  | 2.379611 | #DIV/0! | #DIV/0! | 0 | [9 empty] | #DIV/0!
11 | 666.35 | 1330 | 1342 | 1334.36 | 476 | 56.12 | 5480 | 126-I | 1132704 | 6.119403e-07 | 0.331 | 124 | 0.00095 | 1.51388e-22 | 0.6702337 | 0.6705213 | 0.6711958 | 1.056296e-22 | [9 empty] | 0.0002250671
12 | 777.25 | 1550 | 1565 | 1556.19 | 657 | 65.7 | 6170 |  |  | #DIV/0! |  |  |  |  | 0.9250915 | #DIV/0! | #DIV/0! | 0 | [9 empty] | #DIV/0!
13 | 928.9 | 1855 | 1864 | 1859.29 | -91.7 | 103.37 | 4010 |  |  | #DIV/0! |  |  |  |  | -0.1291186 | #DIV/0! | #DIV/0! | 0 | [9 empty] | #DIV/0!
14 | 969.92 | 1936 | 1947 | 1941.53 | 239 | 57.96 | 4800 |  |  | #DIV/0! |  |  |  |  | 0.3365249 | #DIV/0! | #DIV/0! | 0 | [9 empty] | #DIV/0!
15 | 1131.57 | 2253 | 2304 | 2264.79 | 600 | 65.6 | 9460 |  |  | #DIV/0! |  |  |  |  | 0.8448324 | #DIV/0! | #DIV/0! | 0 | [9 empty] | #DIV/0!
16 | 1145.56 | 2253 | 2304 | 2292.77 | 3980 | 87.91 | 10000 |  |  | #DIV/0! |  |  |  |  | 5.604055 | #DIV/0! | #DIV/0! | 0 | [9 empty] | #DIV/0!
17 | 1368.88 | 2726 | 2751 | 2739.35 | 17800 | 139.93 | 11900 | 24-Na | 53852.4 | 1.287124e-05 | 1 | 23 | 1 | 5.83825e-24 | 25.06336 | 25.2902 | 25.83072 | 4.073585e-24 | [9 empty] | 1.881596e-06
18 | 1524.91 | 3038 | 3063 | 3051.32 | 1120 | 57.6 | 6460 | 42-K | 44496 | 1.557774e-05 |  | 41 | 0.0673 | 4.06469e-24 | 1.577021 | 1.594306 | 1.635637 | 2.8361e-24 | [9 empty] | 3.74532e-06
19 | 1597.29 | 3186 | 3201 | 3196.04 | 104 | 37.71 | 3630 |  |  | #DIV/0! |  |  |  |  | 0.1464376 | #DIV/0! | #DIV/0! | 0 | [9 empty] | #DIV/0!
20 | 1643.04 | 3274 | 3327 | 3287.54 | 26000 | 157.8 | 6440 | 38-Cl | 2234.4 | 0.0003102162 | 0.319 | 37 | 0.2423 | 1.5845e-24 | 36.60941 | 45.14646 | 75.15835 | 1.10557e-24 | [9 empty] | 5.556917e-06
21 | 1656.73 | 3274 | 3327 | 3314.87 | 1990 | 62.66 | 5190 |  |  | #DIV/0! |  |  |  |  | 2.802028 | #DIV/0! | #DIV/0! | 0 | [9 empty] | #DIV/0!
22 | 1732.35 | 3456 | 3478 | 3466.06 | 3040 | 71.42 | 5690 | Annihlation |  | #DIV/0! |  |  |  |  | 4.280484 | #DIV/0! | #DIV/0! | 0 | [9 empty] | #DIV/0!

## Sample A Count 3
Peak No | Energy | ROI | ROI | Peak | Net Peak | Net Area | Continuum | Isotope | Half-Life | Decay Constant | Branching Ratio | A | I.A. | x-section
| (keV) | start | end | Centroid | Area | Uncertainty | Counts
1 | 141.44 |  |  |  | -226 | 583.51
2 | 388.93 |  |  |  | 6700 | 191.91
3 | 443.33 |  |  |  | 205000 | 435.69
4 | 511.48 |  |  |  | 143000 | 364.33
5 | 527.01 |  |  |  | 18000 | 190.82
6 | 554.68 |  |  |  | 15200 | 182.66
7 | 617.7 |  |  |  | 29900 | 215.55
8 | 666.67 |  |  |  | 4430 | 150.75
9 | 698.65 |  |  |  | 6190 | 154.34
10 | 705.06 |  |  |  | 763 | 137.41
11 | 743.32 |  |  |  | 1150 | 131.82
12 | 776.84 |  |  |  | 16300 | 180.1
13 | 828.06 |  |  |  | 3890 | 147.22
14 | 846.9 |  |  |  | 6240 | 160.14
15 | 857.86 |  |  |  | 1980 | 144.92
16 | 969.72 |  |  |  | 3510 | 158.03
17 | 1044.16 |  |  |  | 4600 | 172.87
18 | 1131.61 |  |  |  | 7600 | 210.03
19 | 1145.08 |  |  |  | 9740 | 214.62
20 | 1293.71 |  |  |  | 2370 | 142.21
21 | 1317.76 |  |  |  | 4140 | 157.17
22 | 1368.79 |  |  |  | 744000 | 785.59
23 | 1475.13 |  |  |  | 1820 | 132.32
24 | 1524.81 |  |  |  | 44700 | 222.87
25 | 1642.76 |  |  |  | 498000 | 642.65
26 | 1656.25 |  |  |  | 27200 | 187.14
27 | 1731.35 |  |  |  | 17000 | 167.45
28 | 1810.96 |  |  |  | 1010 | 137.04

## Sample B Count 1
Peak No | Energy | ROI | ROI | Peak | Net Peak | Net Area | Continuum | Isotope | Half-Life | Decay Constant | Branching Ratio | A | I.A. | x-section(thermal) | cps/g | cps/g(corrected) | cps/g@t0 | x-section (corrected) | Live Time | Real Time | Dead Time | Sample Mass | Time of Spectra | Time of Irradiation | ∆t | Sample ID/Type | Neutron Flux | Element Weight/Sample Weight
| (keV) | start | end | Centroid | Area | Uncertainty | Counts |  | (s) | (1/s) |  |  |  | cm^2 |  |  |  |  | (s) | (s) | (%) | (g) |  |  | (s)
1 | 55.89 | 103 | 120 | 112.57 | 2190 | 166.13 | 45400 |  |  | #DIV/0! |  |  |  |  | 3.657315 | #DIV/0! | #DIV/0! | 0 | 1000 | 1044 | 4.21 | 0.5988 | 3:14 | 2:53 | 1291 | SITKA-1 | 100000000000 | #DIV/0!
2 | 443.44 | 876 | 897 | 887.74 | 58900 | 239.8 | 28500 |  |  | #DIV/0! |  |  |  |  | 98.36339 | #DIV/0! | #DIV/0! | 0 | [9 empty] | #DIV/0!
3 | 511.65 | 1012 | 1034 | 1024.16 | 13400 | 130.79 | 15900 | Annihlation |  | #DIV/0! |  |  |  |  | 22.37809 | #DIV/0! | #DIV/0! | 0 | [9 empty] | #DIV/0!
4 | 527.23 | 1045 | 1065 | 1055.31 | 4690 | 96.19 | 12200 | 135m-Xe | 917.4 | 0.0007555561 |  | 134 | 0.104 | 4.77993e-24 | 7.832331 | 11.32337 | 30.03284 | 3.335152e-24 | [9 empty] | 2.550026e-06
5 | 617.18 | 1225 | 1246 | 1236.46 | 3780 | 92.3 | 11500 |  |  | #DIV/0! |  |  |  |  | 6.312625 | #DIV/0! | #DIV/0! | 0 | [9 empty] | #DIV/0!
6 | 666.64 | 1328 | 1343 | 1334.09 | 542 | 66.83 | 7240 | 126-I | 1132704 | 6.119403e-07 | 0.331 | 124 | 0.00095 | 1.51388e-22 | 0.9051436 | 0.9054328 | 0.9061484 | 1.056296e-22 | [9 empty] | 0.0003038519
7 | 743.73 | 1477 | 1494 | 1488.24 | 486 | 67.77 | 7490 | 97-Zr | 60876 | 1.138621e-05 | 0.93 | 96 | 0.028 | 5.75862e-24 | 0.8116232 | 0.8164568 | 0.828547 | 4.018024e-24 | [9 empty] | 1.031093e-05
8 | 846.23 | 1684 | 1702 | 1693.18 | 1080 | 79.64 | 7960 | 56-Mn | 9282.6 | 7.467166e-05 | 0.989 | 55 | 1 | 1.541e-23 | 1.803607 | 1.874823 | 2.064556 | 1.075219e-23 | [9 empty] | 2.348529e-08
9 | 970.18 | 1929 | 1947 | 1941 | 526 | 72.52 | 8710 |  |  | #DIV/0! |  |  |  |  | 0.8784235 | #DIV/0! | #DIV/0! | 0 | [9 empty] | #DIV/0!
10 | 1132.15 | 2253 | 2303 | 2264.77 | 1100 | 81.91 | 12300 |  |  | #DIV/0! |  |  |  |  | 1.837007 | #DIV/0! | #DIV/0! | 0 | [9 empty] | #DIV/0!
11 | 1145.98 | 2253 | 2303 | 2292.42 | 3410 | 100.13 | 17100 |  |  | #DIV/0! |  |  |  |  | 5.694723 | #DIV/0! | #DIV/0! | 0 | [9 empty] | #DIV/0!
12 | 1369.21 | 2700 | 2749 | 2738.61 | 29200 | 185.03 | 32800 | 24-Na | 53852.4 | 1.287124e-05 | 1 | 23 | 1 | 5.83825e-24 | 48.7642 | 49.09257 | 49.91514 | 4.073585e-24 | [9 empty] | 3.635986e-06
13 | 1525.43 | 3042 | 3062 | 3050.82 | 2200 | 75.69 | 6520 | 42-K | 44496 | 1.557774e-05 |  | 41 | 0.0673 | 4.06469e-24 | 3.674015 | 3.703971 | 3.779215 | 2.8361e-24 | [9 empty] | 8.653736e-06
14 | 1643.58 | 3273 | 3325 | 3286.92 | 55400 | 224.6 | 10400 | 38-Cl | 2234.4 | 0.0003102162 | 0.319 | 37 | 0.2423 | 1.5845e-24 | 92.51837 | 108.3074 | 161.6547 | 1.10557e-24 | [9 empty] | 1.195212e-05
15 | 1656.86 | 3273 | 3325 | 3313.46 | 4360 | 87.2 | 10600 |  |  | #DIV/0! |  |  |  |  | 7.281229 | #DIV/0! | #DIV/0! | 0 | [9 empty] | #DIV/0!
16 | 1732.8 | 3453 | 3476 | 3465.21 | 2280 | 77.45 | 7240 | Annihlation |  | #DIV/0! |  |  |  |  | 3.807615 | #DIV/0! | #DIV/0! | 0 | [9 empty] | #DIV/0!

## Sample B Count 2
Peak No | Energy | ROI | ROI | Peak | Net Peak | Net Area | Continuum | Isotope | Half-Life | Decay Constant | Branching Ratio | A | I.A. | x-section (thermal) | cps/g | cps/g (corrected) | cps/g @t0 | Live Time | Real Time | Dead Time | Sample Mass | Time of Spectra | Time of Irradiation | ∆t | Sample Id/Type | Neutron Flux | x-section (corrected) |  | Element Weight/Sample Weight
| (keV) | start | end | Centroid | Area | Uncertainty | Counts | [6 empty] | cm^2 |  |  |  | (s) | (s) | (%) | (g) |  |  | (s)
1 | 219.82 | 408 |  | 413.35 | 309 | 1005.31 | 22500 |  |  | #DIV/0! |  |  |  |  | 0.1433422 | #DIV/0! | #DIV/0! | 3600 | 3728.5 | 3.45 | 0.5988 | 3:47 | 2:53 | 3224 | B/SITKA-1 | 100000000000 | 0 | 0 | #DIV/0!
2 | 312.75 | 583 |  | 587.88 | 664 | 110.97 | 18800 |  |  | #DIV/0! |  |  |  |  | 0.3080235 | #DIV/0! | #DIV/0! | [10 empty] | 0 | #DIV/0!
3 | 346.32 | 646 |  | 650.93 | 476 | 100.17 | 15600 |  |  | #DIV/0! |  |  |  |  | 0.220812 | #DIV/0! | #DIV/0! | [10 empty] | 0 | #DIV/0!
4 | 388.5 | 724 |  | 730.14 | 1810 | 102.68 | 15600 | 126-I | 1132704 | 6.119403e-07 | 0.341 | 124 | 0.00095 | 1.51388e-22 | 0.8396422 | 0.8406005 | 0.8422605 | [10 empty] | 1.056296e-22 | 0.0002818723
5 | 442.78 | 827 |  | 832.09 | 89900 | 294.7 | 12900 |  |  | #DIV/0! |  |  |  |  | 41.70378 | #DIV/0! | #DIV/0! | [10 empty] | 0 | #DIV/0!
6 | 510.98 | 953 |  | 960.17 | 39800 | 191.6 | 14100 |  |  | #DIV/0! |  |  |  |  | 18.46285 | #DIV/0! | #DIV/0! | [10 empty] | 0 | #DIV/0!
7 | 526.52 | 983 |  | 989.37 | 7530 | 110.09 | 11100 | 135m-Xe |  | #DIV/0! |  | 134 | 0.104 | 4.77993e-24 | 3.493097 | #DIV/0! | #DIV/0! | [10 empty] | 3.335152e-24 | #DIV/0!
8 | 554.25 | 1034 |  | 1041.45 | 2630 | 85.04 | 8850 | 82-Br | 127080 | 5.454416e-06 | 0.708 | 81 | 0.4931 | 8.15711e-24 | 1.220033 | 1.23248 | 1.254345 | [10 empty] | 5.691549e-24 | 1.082955e-06
9 | 559.02 | 1034 |  | 1050.41 | 1330 | 76.53 | 8890 | 76-As |  | #DIV/0! |  | 75 |  |  | 0.6169747 | #DIV/0! | #DIV/0! | [10 empty] | 0 | #DIV/0!
10 | 616.84 | 1152 |  | 1158.99 | 4230 | 94.4 | 9980 |  |  | #DIV/0! |  |  |  |  | 1.962258 | #DIV/0! | #DIV/0! | [10 empty] | 0 | #DIV/0!
11 | 619.76 | 1152 |  | 1164.48 | 2270 | 83.01 | 11400 | 82-Br | 127080 | 5.454416e-06 | 0.434 | 81 | 0.4931 | 8.15711e-24 | 1.053032 | 1.063776 | 1.082648 | [10 empty] | 5.691549e-24 | 9.347182e-07
12 | 639.73 | 1198 |  | 1201.99 | 70.2 | 148.02 | 6670 |  |  | #DIV/0! |  |  |  |  | 0.03256513 | #DIV/0! | #DIV/0! | [10 empty] | 0 | #DIV/0!
13 | 666.11 | 1247 |  | 1251.53 | 646 | 70.55 | 8610 | 126-I | 1132704 | 6.119403e-07 | 0.331 | 124 | 0.00095 | 1.51388e-22 | 0.2996734 | 0.3000154 | 0.3006079 | [10 empty] | 1.056296e-22 | 0.0001006019
14 | 698.35 | 1305 |  | 1312.08 | 744 | 74.81 | 8650 | 82-Br | 127080 | 5.454416e-06 | 0.2849 | 81 | 0.4931 | 8.15711e-24 | 0.3451347 | 0.3486561 | 0.3548414 | [10 empty] | 5.691549e-24 | 3.06357e-07
15 | 743.14 | 1389 |  | 1396.19 | 582 | 73.96 | 10200 | 97-Zr | 60876 | 1.138621e-05 | 0.93 | 96 | 0.028 | 5.75862e-24 | 0.2699844 | 0.2757559 | 0.2860667 | [10 empty] | 4.018024e-24 | 3.431668e-06
16 | 776.46 | 1455 |  | 1458.77 | 2360 | 83.86 | 7040 | 82-Br | 127080 | 5.454416e-06 | 0.835 | 81 | 0.4931 | 8.15711e-24 | 1.094782 | 1.105952 | 1.125572 | [10 empty] | 5.691549e-24 | 9.717775e-07
17 | 827.93 | 1548 |  | 1555.44 | 854 | 76.14 | 9600 | 82-Br | 127080 | 5.454416e-06 | 0.2403 | 81 | 0.4931 | 8.15711e-24 | 0.3961627 | 0.4002047 | 0.4073045 | [10 empty] | 5.691549e-24 | 3.516517e-07
18 | 846.78 | 1583 |  | 1590.84 | 2990 | 88.24 | 10200 | 56-Mn | 9282.6 | 7.467166e-05 | 0.989 | 55 | 1 | 1.541e-23 | 1.387033 | 1.589066 | 2.021597 | [10 empty] | 1.075219e-23 | 1.807637e-08
19 | 857.97 | 1603 |  | 1611.86 | 981 | 86.47 | 11200 |  |  | #DIV/0! |  |  |  |  | 0.4550768 | #DIV/0! | #DIV/0! | [10 empty] | 0 | #DIV/0!
20 | 969.45 |  |  | 1821.22 | 1180 | 83.44 | 8560 |  |  | #DIV/0! |  |  |  |  | 0.5473911 | #DIV/0! | #DIV/0! | [10 empty] | 0 | #DIV/0!
21 | 1044.19 |  |  | 1961.57 | 594 | 86.93 | 11300 | 82-Br | 127080 | 5.454416e-06 | 0.2723 | 81 | 0.4931 | 8.15711e-24 | 0.2755511 | 0.2783625 | 0.2833008 | [10 empty] | 5.691549e-24 | 2.445915e-07
22 | 1131.45 |  |  | 2125.46 | 2820 | 112.59 | 18400 |  |  | #DIV/0! |  |  |  |  | 1.308172 | #DIV/0! | #DIV/0! | [10 empty] | 0 | #DIV/0!
23 | 1145.18 |  |  | 2151.25 | 4810 | 117.28 | 14400 |  |  | #DIV/0! |  |  |  |  | 2.231314 | #DIV/0! | #DIV/0! | [10 empty] | 0 | #DIV/0!
24 | 1293.49 |  |  | 2429.76 | 1160 | 82.09 | 10800 | 41-Ar | 6560.4 | 0.0001056562 | 0.991 | 40 | 0.996 | 1.31818e-24 | 0.5381133 | 0.6510464 | 0.9152677 | [10 empty] | 9.19748e-25 | 4.467945e-08
25 | 1317.47 |  |  | 2474.81 | 576 | 79.84 | 9930 | 82-Br | 127080 | 5.454416e-06 | 0.2648 | 81 | 0.4931 | 8.15711e-24 | 0.2672011 | 0.2699273 | 0.2747159 | [10 empty] | 5.691549e-24 | 2.371796e-07
26 | 1368.53 |  |  | 2570.69 | 193000 | 431.46 | 13300 | 24-Na | 53852.4 | 1.287124e-05 | 1 | 23 | 1 | 5.83825e-24 | 89.53091 | 91.69641 | 95.58158 | [10 empty] | 4.073585e-24 | 6.679473e-06
27 | 1524.58 |  |  | 2863.74 | 14900 | 134.68 | 7490 | 42-K | 44496 | 1.557774e-05 |  | 41 | 0.0673 | 4.06469e-24 | 6.911972 | 7.114644 | 7.481085 | [10 empty] | 2.8361e-24 | 1.629128e-05
28 | 1642.55 |  |  | 3085.28 | 131000 | 356.52 | 7210 | 38-Cl | 2234.4 | 0.0003102162 | 0.319 | 37 | 0.2423 | 1.5845e-24 | 60.76969 | 102.5426 | 278.7778 | [10 empty] | 1.10557e-24 | 7.581598e-06
29 | 1656.24 |  |  | 3110.99 | 8840 | 108.64 | 6800 |  |  | #DIV/0! |  |  |  |  | 4.100794 | #DIV/0! | #DIV/0! | [10 empty] | 0 | #DIV/0!
30 | 1731.46 |  |  | 3252.58 | 8230 | 110.38 | 6730 | Annihlation |  | #DIV/0! |  |  |  |  | 3.817821 | #DIV/0! | #DIV/0! | [10 empty] | 0 | #DIV/0!
31 | 1810.76 |  |  | 3401.17 | 128 | 188.33 | 7400 | 56-Mn | 9282.6 | 7.467166e-05 | 0.272 | 55 | 1 | 1.541e-23 | 0.05937802 | 0.06802689 | 0.08654327 | [10 empty] | 1.075219e-23 | 7.738378e-10
32 | 2167.3 |  |  | 4070.71 | 140000 | 368.54 | 4570 | 38-Cl | 2234.4 | 0.0003102162 | 0.424 | 37 | 0.2423 | 1.5845e-24 | 64.9447 | 109.5875 | 297.9305 | [10 empty] | 1.10557e-24 | 8.102471e-06

## Sample C Count 1
Peak No | Energy | ROI | ROI | Peak | Net Peak | Net Area | Continuum | Isotope | Half-Life | Decay Constant | Branching Ratio | A | I.A. | x-section (thermal) | cps/g | cps/g (corrected) | cps/g @t0 | x-section (corrected) | Live Time | Real Time | Dead Time | Sample Mass | Time of Spectra | Time of Irradiation | ∆t | Sample ID/Type | Neutron Flux | (Element Weight)/(Sample Weight)
| (keV) | start | end | Centroid | Area | Uncertainty | Counts | [6 empty] | cm^2 |  |  |  |  | (s) | (s) | (%) | (g) |  |  | (s)
1 | 353.86 |  |  | 665.09 | -65.2 | 199.72 | 9780 |  |  | #DIV/0! |  |  |  |  | -0.09340974 | #DIV/0! | #DIV/0! | 0 | 1000 | 1133.8 | 11.8 | 0.698 | 3:20 | 2:53 | 1660 | C/LB-1 | 100000000000 | #DIV/0!
2 | 388.54 |  |  | 730.23 | 725 | 104.54 | 13100 | 126-I | 1132704 | 6.119403e-07 | 0.341 | 124 | 0.00095 | 1.51388e-22 | 1.038682 | 1.039042 | 1.040098 | 9.378654e-23 | [9 empty] | 0.0003928097
3 | 442.78 |  |  | 832.09 | 172000 | 400.85 | 17400 |  |  | #DIV/0! |  |  |  |  | 246.4183 | #DIV/0! | #DIV/0! | 0 | [9 empty] | #DIV/0!
4 | 510.97 |  |  | 960.15 | 50800 | 212.77 | 15600 |  |  | #DIV/0! |  |  |  |  | 72.77937 | #DIV/0! | #DIV/0! | 0 | [9 empty] | #DIV/0!
5 | 526.52 |  |  | 989.37 | 14400 | 136.19 | 10900 | 135m-Xe |  | #DIV/0! |  | 134 | 0.104 | 4.77993e-24 | 20.63037 | #DIV/0! | #DIV/0! | 2.96122e-24 | [9 empty] | #DIV/0!
6 | 554.25 |  |  | 1041.45 | 2390 | 86.02 | 9290 | 82-Br | 127080 | 5.454416e-06 | 0.708 | 81 | 0.4931 | 8.15711e-24 | 3.424069 | 3.434667 | 3.465907 | 5.05342e-24 | [9 empty] | 3.429987e-06
7 | 559.12 |  |  | 1050.6 | 603 | 71.89 | 10000 | 76-As |  | #DIV/0! |  |  |  |  | 0.8638968 | #DIV/0! | #DIV/0! | 0 | [9 empty] | #DIV/0!
8 | 616.77 |  |  | 1158.87 | 16100 | 139.68 | 9470 |  |  | #DIV/0! |  |  |  |  | 23.0659 | #DIV/0! | #DIV/0! | 0 | [9 empty] | #DIV/0!
9 | 620 |  |  | 1164.93 | 2640 | 83.69 | 9380 | 82-Br | 127080 | 5.454416e-06 | 0.434 | 81 | 0.4931 | 8.15711e-24 | 3.782235 | 3.793942 | 3.82845 | 5.05342e-24 | [9 empty] | 3.788773e-06
10 | 639.54 |  |  | 1201.62 | 564 | 73.69 | 10200 |  |  | #DIV/0! |  |  |  |  | 0.8080229 | #DIV/0! | #DIV/0! | 0 | [9 empty] | #DIV/0!
11 | 666.19 |  |  | 1251.67 | 2510 | 85 | 9740 | 126-I | 1132704 | 6.119403e-07 | 0.331 | 124 | 0.00095 | 1.51388e-22 | 3.595989 | 3.597236 | 3.600892 | 9.378654e-23 | [9 empty] | 0.001359934
12 | 698.37 |  |  | 1312.12 | 1000 | 76.71 | 9310 | 82-Br | 127080 | 5.454416e-06 | 0.2849 | 81 | 0.4931 | 8.15711e-24 | 1.432665 | 1.437099 | 1.45017 | 5.05342e-24 | [9 empty] | 1.435141e-06
13 | 704.31 |  |  | 1323.27 | 367 | 71.89 | 10100 |  |  | #DIV/0! |  |  |  |  | 0.525788 | #DIV/0! | #DIV/0! | 0 | [9 empty] | #DIV/0!
14 | 743.1 |  |  | 1396.12 | 1200 | 76.75 | 10400 | 97-Zr | 60876 | 1.138621e-05 | 0.93 | 96 | 0.028 | 5.75862e-24 | 1.719198 | 1.730319 | 1.763335 | 3.567529e-24 | [9 empty] | 2.471499e-05
15 | 776.42 |  |  | 1458.72 | 2390 | 84.28 | 8520 | 82-Br | 127080 | 5.454416e-06 | 0.835 | 81 | 0.4931 | 8.15711e-24 | 3.424069 | 3.434667 | 3.465907 | 5.05342e-24 | [9 empty] | 3.429987e-06
16 | 827.57 |  |  | 1554.75 | 656 | 74.36 | 8570 | 82-Br | 127080 | 5.454416e-06 | 0.2403 | 81 | 0.4931 | 8.15711e-24 | 0.9398281 | 0.9427371 | 0.9513117 | 5.05342e-24 | [9 empty] | 9.414526e-07
17 | 843.68 |  |  | 1585.03 | 896 | 72.03 | 6430 |  |  | #DIV/0! |  |  |  |  | 1.283668 | #DIV/0! | #DIV/0! | 0 | [9 empty] | #DIV/0!
18 | 846.8 |  |  | 1590.87 | 1010 | 74.11 | 8480 | 56-Mn | 9282.6 | 7.467166e-05 | 0.989 | 55 | 1 | 1.541e-23 | 1.446991 | 1.509109 | 1.708258 | 9.546666e-24 | [9 empty] | 2.188607e-08
19 | 969.4 |  |  | 1821.12 | 2590 | 89.76 | 8160 |  |  | #DIV/0! |  |  |  |  | 3.710602 | #DIV/0! | #DIV/0! | 0 | [9 empty] | #DIV/0!
20 | 1014.16 |  |  | 1905.18 | 488 | 82.78 | 8650 |  |  | #DIV/0! |  |  |  |  | 0.6991404 | #DIV/0! | #DIV/0! | 0 | [9 empty] | #DIV/0!
21 | 1043.79 |  |  | 1960.83 | 812 | 87.03 | 12100 | 82-Br | 127080 | 5.454416e-06 | 0.2723 | 81 | 0.4931 | 8.15711e-24 | 1.163324 | 1.166925 | 1.177538 | 5.05342e-24 | [9 empty] | 1.165335e-06
22 | 1131.49 |  |  | 2125.53 | 3280 | 110.4 | 17000 |  |  | #DIV/0! |  |  |  |  | 4.69914 | #DIV/0! | #DIV/0! | 0 | [9 empty] | #DIV/0!
23 | 1145.16 |  |  | 2151.21 | 7560 | 123.26 | 15700 |  |  | #DIV/0! |  |  |  |  | 10.83095 | #DIV/0! | #DIV/0! | 0 | [9 empty] | #DIV/0!
24 | 1293.55 |  |  | 2429.88 | 611 | 87.14 | 7810 | 41-Ar | 6560.4 | 0.0001056562 | 0.991 | 40 | 0.991 | 1.31818e-24 | 0.8753582 | 0.9288356 | 1.106903 | 8.166271e-25 | [9 empty] | 8.598766e-08
25 | 1317.32 |  |  | 2474.52 | 592 | 85.79 | 10400 | 82-Br | 127080 | 5.454416e-06 | 0.2648 | 81 | 0.4931 | 8.15711e-24 | 0.8481375 | 0.8507628 | 0.8585008 | 5.05342e-24 | [9 empty] | 8.496036e-07
26 | 1368.52 |  |  | 2570.68 | 128000 | 357.89 | 16200 | 24-Na | 53852.4 | 1.287124e-05 | 1 | 23 | 1 | 5.83825e-24 | 183.3811 | 184.7224 | 188.7117 | 3.616861e-24 | [9 empty] | 1.548224e-05
27 | 1414.98 |  |  | 2657.92 | 281 | 78.43 | 12000 |  |  | #DIV/0! |  |  |  |  | 0.4025788 | #DIV/0! | #DIV/0! | 0 | [9 empty] | #DIV/0!
28 | 1524.56 |  |  | 2863.71 | 6920 | 106.4 | 8330 | 42-K | 44496 | 1.557774e-05 |  | 41 | 0.0673 | 4.06469e-24 | 9.91404 | 10.00185 | 10.26386 | 2.518121e-24 | [9 empty] | 2.647023e-05
29 | 1642.55 |  |  | 3085.29 | 190000 | 428.01 | 8760 | 38-Cl | 2234.4 | 0.0003102162 | 0.319 | 37 | 0.2423 | 1.5845e-24 | 272.2063 | 322.8774 | 540.3578 | 9.816153e-25 | [9 empty] | 4.499696e-05
30 | 1656.21 |  |  | 3110.94 | 13000 | 127.8 | 8230 |  |  | #DIV/0! |  |  |  |  | 18.62464 | #DIV/0! | #DIV/0! | 0 | [9 empty] | #DIV/0!
31 | 1731.65 |  |  | 3252.61 | 5490 | 100.61 | 8030 |  |  | #DIV/0! |  |  |  |  | 7.86533 | #DIV/0! | #DIV/0! | 0 | [9 empty] | #DIV/0!
32 | 2167.3 |  |  | 4070.7 | 205000 | 443.7 | 3780 | 38-Cl | 2234.4 | 0.0003102162 | 0.424 | 37 | 0.2423 | 1.5845e-24 | 293.6963 | 348.3677 | 583.0177 | 9.816153e-25 | [9 empty] | 4.854935e-05

## Sample C Count 2
Peak No | Energy | ROI | ROI | Peak | Net Peak | Net Area | Continuum | Isotope | Half Life | Decay Constant | Branching Ratio | A | I.A. | x-section(thermal) | cps/g | cps/g(corrected) | cps/g @t0 | x-section (corrected) | Live Time | Real Time | Dead Time | Sample Mass | Time of Spectra | Time of Irradiation | ∆t | Sample ID/Type | Neutron Flux | Element Weight/Sample Weight
| (keV) | start | end | Centroid | Area | Uncertainty | Counts | [6 empty] | cm^2 |  |  |  |  | (s) | (s) | (%) | (g) |  |  | (s)
1 | 76.14 | 144 | 163 | 153.08 | 3850 | 306.87 | 174000 | Pb X-ray |  | #DIV/0! |  |  |  |  | 1.532155 | #DIV/0! | #DIV/0! | 0 | 3600 | 3767.9 | 4.46 | 0.698 | 3:47 | 2:53 | 3110 | C/LB-1 | 100000000000 | #DIV/0!
2 | 246.96 | 490 | 504 | 494.78 | 621 | 255.51 | 97700 |  |  | #DIV/0! |  |  |  |  | 0.2471347 | #DIV/0! | #DIV/0! | 0 | [9 empty] | #DIV/0!
3 | 388.68 | 771 | 787 | 778.24 | 952 | 156.82 | 51100 | 126-I | 1132704 | 6.119403e-07 | 0.341 | 124 | 0.00095 | 1.51388e-22 | 0.3788602 | 0.3792972 | 0.3800197 | 1.056296e-22 | [9 empty] | 0.0001274292
4 | 443.57 | 876 | 898 | 888.02 | 104000 | 342.19 | 90300 |  |  | #DIV/0! |  |  |  |  | 41.38809 | #DIV/0! | #DIV/0! | 0 | [9 empty] | #DIV/0!
5 | 511.75 | 1013 | 1034 | 1024.37 | 57900 | 270.36 | 66700 | Annihlation |  | #DIV/0! |  |  |  |  | 23.04202 | #DIV/0! | #DIV/0! | 0 | [9 empty] | #DIV/0!
6 | 527.3 | 1047 | 1065 | 1055.47 | 7530 | 164.7 | 44100 | 135m-Xe |  | #DIV/0! |  | 134 | 0.104 | 4.77993e-24 | 2.996657 | #DIV/0! | #DIV/0! | 3.335152e-24 | [9 empty] | #DIV/0!
7 | 554.77 | 1099 | 1120 | 1110.39 | 3890 | 150.27 | 47800 | 82-Br | 127080 | 5.454416e-06 | 0.708 | 81 | 0.4931 | 8.15711e-24 | 1.548074 | 1.564036 | 1.590794 | 5.691549e-24 | [9 empty] | 1.397798e-06
8 | 618.81 | 1226 | 1248 | 1238.45 | 13100 | 183.85 | 47100 | 82-Br | 127080 | 5.454416e-06 | 0.434 | 81 | 0.4931 | 8.15711e-24 | 5.213308 | 5.267063 | 5.357171 | 5.691549e-24 | [9 empty] | 4.707237e-06
9 | 699.23 | 1393 | 1409 | 1399.27 | 1310 | 131.67 | 30900 | 82-Br | 127080 | 5.454416e-06 | 0.2849 | 81 | 0.4931 | 8.15711e-24 | 0.5213308 | 0.5267063 | 0.5357171 | 5.691549e-24 | [9 empty] | 4.707237e-07
10 | 777.08 | 1545 | 1565 | 1554.92 | 4720 | 148.09 | 37600 | 82-Br | 127080 | 5.454416e-06 | 0.835 | 81 | 0.4931 | 8.15711e-24 | 1.878383 | 1.897751 | 1.930217 | 5.691549e-24 | [9 empty] | 1.696043e-06
11 | 828.2 | 1652 | 1667 | 1657.14 | 938 | 147.6 | 28800 | 82-Br | 127080 | 5.454416e-06 | 0.2403 | 81 | 0.4931 | 8.15711e-24 | 0.3732888 | 0.3771378 | 0.3835898 | 5.691549e-24 | [9 empty] | 3.370525e-07
12 | 847.74 | 1691 | 1728 | 1696.21 | 891 | 138.38 | 27500 | 56-Mn | 9282.6 | 7.467166e-05 | 0.989 | 55 | 1 | 1.541e-23 | 0.3545845 | 0.4068027 | 0.5131443 | 1.075219e-23 | [9 empty] | 5.837258e-09
13 | 858.56 | 1691 | 1728 | 1717.83 | 1100 | 139.26 | 47600 |  |  | #DIV/0! |  |  |  |  | 0.4377587 | #DIV/0! | #DIV/0! | 0 | [9 empty] | #DIV/0!
14 | 1132.43 | 2253 | 2303 | 2265.35 | 3310 | 181.02 | 65600 |  |  | #DIV/0! |  |  |  |  | 1.317256 | #DIV/0! | #DIV/0! | 0 | [9 empty] | #DIV/0!
15 | 1146.2 | 2253 | 2303 | 2292.87 | 12400 | 218.23 | 92400 | 97-Zr | 60876 | 1.138621e-05 | 0.0261 | 96 | 0.028 | 5.75862e-24 | 4.934734 | 5.041346 | 5.223064 | 4.018024e-24 | [9 empty] | 6.499889e-05
16 | 1294.8 | 2584 | 2597 | 2589.9 | 544 | 131.4 | 22200 |  |  | #DIV/0! |  |  |  |  | 0.2164916 | #DIV/0! | #DIV/0! | 0 | [9 empty] | #DIV/0!
17 | 1369.33 | 2726 | 2750 | 2738.87 | 235000 | 492.35 | 94500 | 24-Na | 53852.4 | 1.287124e-05 | 1 | 23 | 1 | 5.83825e-24 | 93.52117 | 95.80727 | 99.72019 | 4.073585e-24 | [9 empty] | 7.263952e-06
18 | 1525.36 | 3038 | 3062 | 3050.69 | 12700 | 157.15 | 27100 | 42-K | 44496 | 1.557774e-05 |  | 41 | 0.0673 | 4.06469e-24 | 5.054123 | 5.203901 | 5.46222 | 2.8361e-24 | [9 empty] | 1.250752e-05
19 | 1643.78 | 3274 | 3325 | 3287.33 | 170000 | 392.9 | 37100 | 38-Cl | 2234.4 | 0.0003102162 | 0.319 | 37 | 0.2423 | 1.5845e-24 | 67.65361 | 114.7253 | 301.061 | 1.10557e-24 | [9 empty] | 2.225928e-05
20 | 1656.54 | 3274 | 3325 | 3312.82 | 13100 | 159.2 | 41100 |  |  | #DIV/0! |  |  |  |  | 5.213308 | #DIV/0! | #DIV/0! | 0 | [9 empty] | #DIV/0!
21 | 1732.71 | 3452 | 3476 | 3465.01 | 18500 | 177.74 | 28900 |  |  | #DIV/0! |  |  |  |  | 7.362305 | #DIV/0! | #DIV/0! | 0 | [9 empty] | #DIV/0!

## Sample D Count 1
Peak No | Energy | ROI | ROI | Peak | Net Peak | Net Area | Continuum | Isotope | Half Life | Decay constant | Branching Ratio | A | I.A. | x-section (thermal) | cps/g | cps/g (corrected) | cps/g @t0 | x-section (temperature corrected) | Live Time | Real Time | Dead Time | Sample Mass | Time of Spectra | Time of Irradiation | ∆t | Sample ID/Type | Neutron Flux | (element weight)/(sample weight)
| (keV) | start | end | Centroid | Area | Uncertainty | Counts | [6 empty] | (cm^2) |  |  |  |  | (s) | (s) | (%) | (g) |  |  | (s)
1 | 443.81 | 879 | 893 | 887.2 | 238000 | 456.02 | 82500 |  |  | #DIV/0! |  |  |  |  | 320.0215 | #DIV/0! | #DIV/0! | 0 | 1000 | 1148 | 12.89 | 0.7437 | 3:20 | 2:53 | 1651 | D/LB-2B | 100000000000 | #DIV/0!
2 | 511.96 | 1015 | 1030 | 1023.38 | 94700 | 301.15 | 53100 |  |  | #DIV/0! |  |  |  |  | 127.3363 | #DIV/0! | #DIV/0! | 0 | [9 empty] | #DIV/0!
3 | 527.51 | 1046 | 1061 | 1054.47 | 21400 | 175.82 | 29000 | 135m-Xe |  | #DIV/0! |  | 134 | 0.104 | 4.77993e-24 | 28.77504 | #DIV/0! | #DIV/0! | 3.335152e-24 | [9 empty] | #DIV/0!
4 | 555.14 | 1101 | 1117 | 1109.67 | 8230 | 143.16 | 27600 | 82-Br | 127080 | 5.454416e-06 | 0.708 | 81 | 0.4931 | 8.15711e-24 | 11.06629 | 11.10097 | 11.20139 | 5.691549e-24 | [9 empty] | 9.842434e-06
5 | 617.83 | 1226 | 1242 | 1234.96 | 58900 | 243.58 | 35200 |  |  | #DIV/0! |  |  |  |  | 79.1986 | #DIV/0! | #DIV/0! | 0 | [9 empty] | #DIV/0!
6 | 640.25 | 1274 | 1287 | 1279.76 | 1440 | 113.8 | 18400 |  |  | #DIV/0! |  |  |  |  | 1.936265 | #DIV/0! | #DIV/0! | 0 | [9 empty] | #DIV/0!
7 | 667.13 | 1325 | 1341 | 1333.49 | 10400 | 138.46 | 21700 | 126-I | 1132704 | 6.119403e-07 | 0.331 | 125 | 0.00095 | 1.51388e-22 | 13.98413 | 13.98905 | 14.00319 | 1.056296e-22 | [9 empty] | 0.004733451
8 | 699.29 | 1389 | 1404 | 1397.76 | 2370 | 115.89 | 20800 | 82-Br | 127080 | 5.454416e-06 | 0.2849 | 81 | 0.4931 | 8.15711e-24 | 3.186769 | 3.196757 | 3.225674 | 5.691549e-24 | [9 empty] | 2.834334e-06
9 | 744 | 1478 | 1495 | 1487.09 | 1910 | 116.4 | 21600 | 97-Zr | 60876 | 1.138621e-05 | 0.93 | 96 | 0.028 | 5.75862e-24 | 2.56824 | 2.585062 | 2.634117 | 4.018024e-24 | [9 empty] | 3.27805e-05
10 | 777.37 | 1544 | 1562 | 1553.78 | 9430 | 137.7 | 23200 | 82-Br | 127080 | 5.454416e-06 | 0.835 | 81 | 0.4931 | 8.15711e-24 | 12.67984 | 12.71958 | 12.83464 | 5.691549e-24 | [9 empty] | 1.127754e-05
11 | 828.46 | 1646 | 1664 | 1655.89 | 2590 | 118.45 | 22300 | 82-Br | 127080 | 5.454416e-06 | 0.2403 | 81 | 0.4931 | 8.15711e-24 | 3.482587 | 3.493502 | 3.525104 | 5.691549e-24 | [9 empty] | 3.097437e-06
12 | 846.56 | 1682 | 1700 | 1692.04 | 3370 | 125.8 | 23200 | 56-Mn | 9282.6 | 7.467166e-05 | 0.989 | 55 | 1 | 1.541e-23 | 4.531397 | 4.728394 | 5.34878 | 1.075219e-23 | [9 empty] | 6.084489e-08
13 | 870.33 | 1735 | 1743 | 1739.55 | -269 | 185.85 | 10600 |  |  | #DIV/0! |  |  |  |  | -0.361705 | #DIV/0! | #DIV/0! | 0 | [9 empty] | #DIV/0!
14 | 970.32 | 1929 | 1948 | 1939.36 | 5130 | 132.04 | 24500 |  |  | #DIV/0! |  |  |  |  | 6.897943 | #DIV/0! | #DIV/0! | 0 | [9 empty] | #DIV/0!
15 | 1014.95 | 2020 | 2035 | 2028.55 | 1110 | 116.97 | 20400 |  |  | #DIV/0! |  |  |  |  | 1.492537 | #DIV/0! | #DIV/0! | 0 | [9 empty] | #DIV/0!
16 | 1044.73 | 2079 | 2097 | 2088.06 | 1780 | 122.22 | 26500 | 82-Br | 127080 | 5.454416e-06 | 0.2723 | 81 | 0.4931 | 8.15711e-24 | 2.393438 | 2.400939 | 2.422658 | 5.691549e-24 | [9 empty] | 2.12874e-06
17 | 1132.1 | 2252 | 2272 | 2262.65 | 4700 | 152.58 | 35700 |  |  | #DIV/0! |  |  |  |  | 6.319753 | #DIV/0! | #DIV/0! | 0 | [9 empty] | #DIV/0!
18 | 1145.74 | 2279 | 2299 | 2289.91 | 6140 | 156.85 | 36100 |  |  | #DIV/0! |  |  |  |  | 8.256017 | #DIV/0! | #DIV/0! | 0 | [9 empty] | #DIV/0!
19 | 1294.84 | 2580 | 2595 | 2587.12 | 1220 | 115.43 | 20400 | 41-Ar | 6560.4 | 0.0001056562 | 0.991 | 40 | 0.996 | 1.31818e-24 | 1.640446 | 1.741945 | 2.07392 | 9.19748e-25 | [9 empty] | 1.423272e-07
20 | 1317.71 | 2622 | 2643 | 2633.53 | 2270 | 129.54 | 29400 | 82-Br | 127080 | 5.454416e-06 | 0.2648 | 81 | 0.4931 | 8.15711e-24 | 3.052306 | 3.061872 | 3.08957 | 5.691549e-24 | [9 empty] | 2.714742e-06
21 | 1369.24 | 2725 | 2746 | 2736.51 | 245000 | 455.33 | 61300 | 24-Na | 53852.4 | 1.287124e-05 | 1 | 23 | 1 | 5.83825e-24 | 329.4339 | 331.8738 | 339.0017 | 4.073585e-24 | [9 empty] | 2.469402e-05
22 | 1475.77 | 2938 | 2960 | 2949.37 | 2010 | 121.76 | 24100 | 82-Br | 127080 | 5.454416e-06 | 0.1632 | 81 | 0.4931 | 8.15711e-24 | 2.702703 | 2.711173 | 2.735698 | 5.691549e-24 | [9 empty] | 2.403802e-06
23 | 1525.23 | 3037 | 3059 | 3048.18 | 12200 | 139.89 | 21000 | 42-K | 44496 | 1.557774e-05 |  | 41 | 0.0673 | 4.06469e-24 | 16.40446 | 16.55158 | 16.98279 | 2.8361e-24 | [9 empty] | 3.88876e-05
24 | 1643.2 | 3272 | 3322 | 3282.92 | 342000 | 527.88 | 60200 | 38-Cl | 2234.4 | 0.0003102162 | 0.319 | 37 | 0.2423 | 1.5845e-24 | 459.8628 | 546.5979 | 912.2194 | 1.10557e-24 | [9 empty] | 6.744596e-05
25 | 1656.73 | 3272 | 3322 | 3310.95 | 19200 | 157.67 | 36400 |  |  | #DIV/0! |  |  |  |  | 25.81686 | #DIV/0! | #DIV/0! | 0 | [9 empty] | #DIV/0!
26 | 1731.76 | 3449 | 3472 | 3460.87 | 5760 | 120.45 | 19300 | Annihlation |  | #DIV/0! |  |  |  |  | 7.745058 | #DIV/0! | #DIV/0! | 0 | [9 empty] | #DIV/0!

## Sample D Count 2
Peak No | Energy | ROI | ROI | Peak | Net Peak | Net Area | Continuum | Isotope | Half-life | Decay Constant | Branching Ratio | Cps/g | cps/g (corrected 1) | cps/g @t0 | cps/g pottery | Concentration Pottery | Concentration Sample | A | Live Time | Real Time | Dead Time | Sample Mass | Time of Spectra | Time of Irradiation | ∆t | Sample ID/Type | I.A. | x-section (thermal) | x-section (corrected) | Element Weight/Sample Weight
| (keV) | start | end | Centroid | Area | Uncertainty | Counts | [11 empty] | (s) | (s) | (%) | (g) |  |  | (s) |  |  | (cm^2) | (cm^2)
1 | 75.06 | 144 | 178 | 151.53 | 2440 | 226.04 | 98800 | Pb-Xray |  | #DIV/0! |  | 0.9113591 | #DIV/0! | #DIV/0! |  |  | #DIV/0! |  | 3600 | 3703.4 | 2.79 | 0.7437 | 3:47 | 2:53 | 3114 | D/LB-2B |  |  | 0 | #DIV/0!
2 | 86 | 144 | 178 | 173.41 | 1980 | 250.58 | 168000 |  |  | #DIV/0! |  | 0.7395455 | #DIV/0! | #DIV/0! |  |  | #DIV/0! | [11 empty] | 0 | #DIV/0!
3 | 221.49 | 435 | 448 | 444.49 | 519 | 148.66 | 48600 | 82-Br | 127080 | 5.454416e-06 | 0.0226 | 0.1938506 | 0.195815 | 0.1991694 | 3.159 | 2.3e-06 | 1.450109e-07 | 81 | [8 empty] | 0.4931 | 8.15711e-24 | 5.691549e-24 | 1.750061e-07
4 | 273.07 | 544 | 551 | 547.68 | 323 | 137.29 | 23700 |  |  | #DIV/0! |  | 0.120643 | #DIV/0! | #DIV/0! |  |  | #DIV/0! | [11 empty] | 0 | #DIV/0!
5 | 346.42 | 686 | 699 | 694.41 | 638 | 110.65 | 26700 |  |  | #DIV/0! |  | 0.238298 | #DIV/0! | #DIV/0! |  |  | #DIV/0! | [11 empty] | 0 | #DIV/0!
6 | 388.18 | 771 | 782 | 777.95 | 700 | 104.15 | 19600 | 126-I | 1132704 | 6.119403e-07 | 0.341 | 0.2614555 | 0.2617519 | 0.2622511 |  |  | #DIV/0! | 124 | [8 empty] | 0.00095 | 1.51388e-22 | 1.056296e-22 | 8.793871e-05
7 | 442.75 | 876 | 897 | 887.1 | 47300 | 231.04 | 33600 |  |  | #DIV/0! |  | 17.66692 | #DIV/0! | #DIV/0! |  |  | #DIV/0! | [11 empty] | 0 | #DIV/0!
8 | 511.05 | 1013 | 1033 | 1023.73 | 31400 | 187.39 | 27900 | Annihlation |  | #DIV/0! |  | 11.72815 | #DIV/0! | #DIV/0! |  |  | #DIV/0! | [11 empty] | 0 | #DIV/0!
9 | 526.43 | 1048 | 1064 | 1054.51 | 3780 | 105.32 | 20100 | 135m-Xe |  | #DIV/0! |  | 1.41186 | #DIV/0! | #DIV/0! |  |  | #DIV/0! | 134 | [8 empty] | 0.104 | 4.77993e-24 | 3.335152e-24 | #DIV/0!
10 | 554.19 | 1103 | 1120 | 1110.02 | 5000 | 110.27 | 21000 | 82-Br | 127080 | 5.454416e-06 | 0.708 | 1.867539 | 1.886465 | 1.91878 | 3.722 | 2.3e-06 | 1.185705e-06 | 81 | [8 empty] | 0.4931 | 8.15711e-24 | 5.691549e-24 | 1.685993e-06
11 | 616.74 | 1224 | 1252 | 1235.15 | 8260 | 124.34 | 17600 |  |  | #DIV/0! |  | 3.085175 | #DIV/0! | #DIV/0! |  |  | #DIV/0! | [11 empty] | 0 | #DIV/0!
12 | 619.63 | 1224 | 1252 | 1240.92 | 5070 | 109.67 | 17500 | 82-Br | 127080 | 5.454416e-06 | 0.434 | 1.893685 | 1.912875 | 1.945643 | 1.945643 | 2.3e-06 | 2.3e-06 | 81 | [8 empty] | 0.4931 | 8.15711e-24 | 5.691549e-24 | 1.709597e-06
13 | 666.11 | 1323 | 1338 | 1333.89 | 926 | 88.19 | 16100 | 126-I | 1132704 | 6.119403e-07 | 0.331 | 0.3458683 | 0.3462603 | 0.3469208 |  |  | #DIV/0! | 124 | [8 empty] | 0.00095 | 1.51388e-22 | 1.056296e-22 | 0.0001163303
14 | 698.22 | 1394 | 1404 | 1398.13 | 1420 | 90.7 | 11200 | 82-Br | 127080 | 5.454416e-06 | 0.2849 | 0.5303811 | 0.535756 | 0.5449335 |  |  | #DIV/0! | 81 | [8 empty] | 0.4931 | 8.15711e-24 | 5.691549e-24 | 4.78822e-07
15 | 743.15 | 1483 | 1498 | 1487.97 | 408 | 85.24 | 15200 | 97-Zr | 60876 | 1.138621e-05 | 0.93 | 0.1523912 | 0.1556268 | 0.1612438 |  |  | #DIV/0! | 96 | [8 empty] | 0.028 | 5.75862e-24 | 4.018024e-24 | 2.006612e-06
16 | 776.41 | 1544 | 1565 | 1554.5 | 4150 | 102.99 | 21300 | 82-Br | 127080 | 5.454416e-06 | 0.835 | 1.550058 | 1.565766 | 1.592587 | 1.592587 | 2.3e-06 | 2.3e-06 | 81 | [8 empty] | 0.4931 | 8.15711e-24 | 5.691549e-24 | 1.399374e-06
17 | 827.92 | 1651 | 1666 | 1657.53 | 1330 | 91.77 | 15100 | 82-Br | 127080 | 5.454416e-06 | 0.2403 | 0.4967654 | 0.5017996 | 0.5103955 |  |  | #DIV/0! | 81 | [8 empty] | 0.4931 | 8.15711e-24 | 5.691549e-24 | 4.484741e-07
18 | 846.64 | 1690 | 1703 | 1694.97 | 886 | 87.47 | 13300 | 56-Mn | 9282.6 | 7.467166e-05 | 0.989 | 0.3309279 | 0.3787915 | 0.4779535 |  |  | #DIV/0! | 55 | [10 empty] | 0 | #DIV/0!
19 | 969.37 | 1932 | 1945 | 1940.43 | 469 | 88.08 | 13900 |  |  | #DIV/0! |  | 0.1751752 | #DIV/0! | #DIV/0! |  |  | #DIV/0! | [11 empty] | 0 | #DIV/0!
20 | 1043.93 | 2084 | 2094 | 2089.54 | 743 | 93.49 | 12300 | 82-Br | 127080 | 5.454416e-06 | 0.2723 | 0.2775163 | 0.2803287 | 0.2851307 |  |  | #DIV/0! | 81 | [8 empty] | 0.4931 | 8.15711e-24 | 5.691549e-24 | 2.505386e-07
21 | 1131.42 | 2252 | 2304 | 2264.5 | 1300 | 103.11 | 22000 |  |  | #DIV/0! |  | 0.4855602 | #DIV/0! | #DIV/0! |  |  | #DIV/0! | [11 empty] | 0 | #DIV/0!
22 | 1145.45 | 2252 | 2304 | 2292.57 | 7720 | 133.96 | 22200 |  |  | #DIV/0! |  | 2.88348 | #DIV/0! | #DIV/0! |  |  | #DIV/0! | [11 empty] | 0 | #DIV/0!
23 | 1293.91 | 2582 | 2594 | 2589.43 | 68.2 | 181.68 | 10400 | 41-Ar | 6560.4 | 0.0001056562 | 0.991 | 0.02547323 | 0.03078109 | 0.0427733 |  |  | #DIV/0! | 40 | [8 empty] | 0.996 | 1.31818e-24 | 9.19748e-25 | 2.93541e-09
24 | 1317.2 | 2624 | 2643 | 2636.01 | 925 | 89.12 | 15300 | 82-Br | 127080 | 5.454416e-06 | 0.2648 | 0.3454947 | 0.348996 | 0.3549743 |  |  | #DIV/0! | 81 | [8 empty] | 0.4931 | 8.15711e-24 | 5.691549e-24 | 3.119087e-07
25 | 1368.77 | 2726 | 2751 | 2739.11 | 83200 | 287.67 | 24500 | 24-Na | 53852.4 | 1.287124e-05 | 1 | 31.07585 | 31.82239 | 33.12377 |  |  | #DIV/0! | 23 | [8 empty] | 1 | 5.83825e-24 | 4.073585e-24 | 2.412846e-06
26 | 1474.89 | 2944 | 2960 | 2951.3 | 615 | 79.3 | 10200 | 82-Br | 127080 | 5.454416e-06 | 0.1632 | 0.2297073 | 0.2320352 | 0.23601 |  |  | #DIV/0! | 81 | [8 empty] | 0.4931 | 8.15711e-24 | 5.691549e-24 | 2.073771e-07
27 | 1524.95 | 3041 | 3063 | 3051.4 | 4200 | 92.6 | 12100 | 42-K | 44496 | 1.557774e-05 |  | 1.568733 | 1.614419 | 1.694663 |  |  | #DIV/0! | 41 | [8 empty] | 0.0673 | 4.06469e-24 | 2.8361e-24 | 3.880479e-06
28 | 1642.94 | 3274 | 3327 | 3287.3 | 48300 | 219.21 | 11100 | 38-Cl | 2234.4 | 0.0003102162 | 0.319 | 18.04043 | 30.34527 | 79.73065 |  |  | #DIV/0! | 37 | [8 empty] | 0.2423 | 1.5845e-24 | 1.10557e-24 | 5.894975e-06
29 | 1656.67 | 3274 | 3327 | 3314.76 | 3800 | 87.83 | 9270 |  |  | #DIV/0! |  | 1.41933 | #DIV/0! | #DIV/0! |  |  | #DIV/0! | [11 empty] | 0 | #DIV/0!
30 | 1732.27 | 3453 | 3478 | 3465.89 | 14300 | 132.89 | 13500 | Annihlation |  | #DIV/0! |  | 5.341162 | #DIV/0! | #DIV/0! |  |  | #DIV/0! | [11 empty] | 0 | #DIV/0!
[29 empty] | 0 | #DIV/0!

## Std Pottery
Centroid | FWHM | Net_Area | Net Counts/ Live Time | Net_Area | Peak | FWHM | Reduced | ROI_Total | ROI |  | Isotope | Branching Ratio | Half Life [hr] | lambda [s^-1] | cps @tc | cps @ t0 | error cps/g | Live Time [s] | Real Time [s] | Time of spectra | Time of irradiation | ∆t [d] | ∆t [s] | net weight [g]
keV | keV | Counts | CPS | Uncertainty | CPS | Percent | Chi_Sqr | Counts | ID# | File | [7 empty] | 64137 | 64528 | 2015-12-22 14:03 | 2015-12-14 14:00 | 8.00212963 | 691384 | 0.448
510.8 | 2.8 | 7783 | 0.2708696674 | 217.4 | 0.121 | 0.55% | 1.14 | 69246 | 51 | A17-01.Spe | Annihilation | [5 empty] | #DIV/0!
558.87 | 1.62 | 13791.9 | 0.479995807 | 194.6 | 0.215 | 0.29% | 2.53 | 36752 | 55 | A17-01.Spe | As-76 | 45 | 25.8672 | 7.443437384e-06 | 0.6044618 | 103.8406 | 0.7021397858
656.81 | 1.92 | 1840.9 | 0.06406835034 | 187.6 | 0.0287 | 0.29% | 0.69 | 53825 | 60 | A17-01.Spe | As-76 | 6.2 | 25.8672 | 7.443437384e-06 | 0.08068168 | 13.86032 | 0.2565231897
1214.25 | 6.31 | 2137.7 | 0.07439780136 | 130.9 | 0.0333 | 0.52% | 1.8 | 15014 | 83 | A17-01.Spe | As-76 | 1.44+3.42 | 25.8672 | 7.443437384e-06 | 0.09368962 | 16.09495 | 0.2764298329
215.79 | 1.46 | 5390.5 | 0.1876041298 | 285.4 | 0.0841 | 0.69% | 0.79 | 125831 | 28 | A17-01.Spe | Ba-131 | 19.66 | 276 | 6.976118967e-07 | 0.1918584 | 0.3107768 | 0.004139003431
373.05 | 2.05 | 2557 | 0.08899058711 | 203 | 0.0399 | 0.55% | 2.03 | 51816 | 42 | A17-01.Spe | Ba-131 | 14.04 | 276 | 6.976118967e-07 | 0.09100859 | 0.1474179 | 0.002850667899
496.12 | 1.67 | 6355.5 | 0.2211887667 | 172 | 0.0991 | 0.34% | 0.71 | 43968 | 50 | A17-01.Spe | Ba-131 | 47 | 276 | 6.976118967e-07 | 0.2262046 | 0.3664117 | 0.004494238572
132.76 | 1.37 | 15372.3 | 0.5349980455 | 316.2 | 0.24 | 1.05% | 17 | 206178 | 21 | A17-01.Spe | Ba-131, Hf-181 | 2.12, 43.3 |  | #DIV/0! | #DIV/0! | #DIV/0! | #DIV/0!
554.08 | 1.69 | 2075.9 | 0.07224699249 | 162.8 | 0.0324 | 0.31% | 1.5 | 28755 | 54 | A17-01.Spe | Br-82 | 70.8 | 35.3 | 5.454415963e-06 | 0.08570539 | 3.721982 | 0.06886248803
1474.91 | 2.22 | 210.9 | 0.007339896293 | 48.9 | 0.00329 | 0.15% | 0.88 | 3497 | 93 | A17-01.Spe | Br-82 | 16.32 | 35.3 | 5.454415963e-06 | 0.008707195 | 0.3781329 | 0.02194915398
1173.15 | 2.17 | 36546.3 | 1.271911104 | 209.1 | 0.57 | 0.19% | 7.35 | 50953 | 81 | A17-01.Spe | Co-60 | 99.85 | 46177.464 | 4.169585482e-09 | 1.272082 | 1.275755 | 0.006672476132
1332.45 | 2.32 | 33873.7 | 1.178897321 | 202.8 | 0.528 | 0.17% | 6.63 | 45599 | 88 | A17-01.Spe | Co-60 | 99.98 | 46177.464 | 4.169585482e-09 | 1.179056 | 1.18246 | 0.006423868468
319.78 | 1.5 | 25219.8 | 0.8777179542 | 256.3 | 0.393 | 0.47% | 1.03 | 90022 | 38 | A17-01.Spe | Cr-51 | 10 | 664.8 | 2.896222676e-07 | 0.8859452 | 1.082356 | 0.006752232342
563.67 | 1.9 | 11549.3 | 0.401947199 | 199 | 0.18 | 0.34% | 1.13 | 32728 | 56 | A17-01.Spe | Cs-134 | 8.35 | 18087.648 | 1.064488227e-08 | 0.4020853 | 0.4050554 | 0.003767796626
569.06 | 1.71 | 3354.4 | 0.116742286 | 170.4 | 0.0523 | 0.3% | 1.11 | 34227 | 57 | A17-01.Spe | Cs-134 | 15.38 | 18087.648 | 1.064488227e-08 | 0.1167824 | 0.117645 | 0.002030565702
604.44 | 1.78 | 22944.9 | 0.7985452179 | 228 | 0.358 | 0.3% | 8.94 | 73027 | 58 | A17-01.Spe | Cs-134 | 97.62 | 18087.648 | 1.064488227e-08 | 0.7988195 | 0.8047203 | 0.005310711462
795.64 | 1.87 | 16480.5 | 0.5735664337 | 189.1 | 0.257 | 0.24% | 0.94 | 43037 | 65 | A17-01.Spe | Cs-134 | 85.53 | 18087.648 | 1.064488227e-08 | 0.5737634 | 0.5780018 | 0.00450085284
801.67 | 1.83 | 1443.2 | 0.05022730361 | 142.4 | 0.0225 | 0.23% | 0.72 | 24311 | 66 | A17-01.Spe | Cs-134 | 8.69 | 18087.648 | 1.064488227e-08 | 0.05024456 | 0.0506157 | 0.001331903873
121.52 | 1.5 | 64676.9 | 2.250932852 | 405.6 | 1.01 | 1.26% | 151.5 | 239941 | 20 | A17-01.Spe | Eu-152 | 28.58 | 118584.12 | 1.623664986e-09 | 2.251051 | 2.253579 | 0.008860851749
244.39 | 1.24 | 8792.3 | 0.3059960653 | 254.8 | 0.137 | 0.52% | 3.05 | 104824 | 31 | A17-01.Spe | Eu-152 | 7.583 | 118584.12 | 1.623664986e-09 | 0.3060121 | 0.3063558 | 0.003267022471
343.99 | 1.6 | 32635.2 | 1.135794137 | 265.5 | 0.509 | 0.47% | 14.5 | 77641 | 41 | A17-01.Spe | Eu-152 | 26.5 | 118584.12 | 1.623664986e-09 | 1.135854 | 1.137129 | 0.006294250337
410.94 | 1.67 | 2594.3 | 0.09028872904 | 172.8 | 0.0405 | 0.41% | 1.02 | 39050 | 44 | A17-01.Spe | Eu-152 | 2.234 | 118584.12 | 1.623664986e-09 | 0.09029346 | 0.09039488 | 0.001774642878
443.71 | 1.55 | 2705.6 | 0.09416227317 | 161 | 0.0422 | 0.35% | 0.91 | 40262 | 47 | A17-01.Spe | Eu-152 | 2.821 | 118584.12 | 1.623664986e-09 | 0.09416721 | 0.09427298 | 0.001812310755
778.63 | 1.94 | 8146.8 | 0.2835309015 | 172.4 | 0.127 | 0.25% | 7.58 | 43756 | 64 | A17-01.Spe | Eu-152 | 12.942 | 118584.12 | 1.623664986e-09 | 0.2835458 | 0.2838642 | 0.003144809914
963.98 | 2.34 | 8948.1 | 0.3114183311 | 162.1 | 0.14 | 0.24% | 3.28 | 36867 | 74 | A17-01.Spe | Eu-152 | 14.605 | 118584.12 | 1.623664986e-09 | 0.3114346 | 0.3117845 | 0.003295841266
1004.56 | 2.14 | 1117.2 | 0.0388816128 | 112.2 | 0.0174 | 0.21% | 1.45 | 19220 | 75 | A17-01.Spe | Eu-152 | 0.646 | 118584.12 | 1.623664986e-09 | 0.03888365 | 0.03892732 | 0.001164571979
1085.68 | 2.24 | 6256.2 | 0.2177328553 | 129.6 | 0.0975 | 0.21% | 5.23 | 24014 | 77 | A17-01.Spe | Eu-152 | 10.207 | 118584.12 | 1.623664986e-09 | 0.2177443 | 0.2179888 | 0.002755853865
1111.97 | 2.1 | 5988.2 | 0.208405723 | 131 | 0.0934 | 0.19% | 1.15 | 18118 | 79 | A17-01.Spe | Eu-152 | 13.644 | 118584.12 | 1.623664986e-09 | 0.2084166 | 0.2086507 | 0.002696180858
1408.01 | 2.43 | 8782.1 | 0.3056410775 | 115.6 | 0.137 | 0.17% | 3.26 | 15976 | 90 | A17-01.Spe | Eu-152 | 21.005 | 118584.12 | 1.623664986e-09 | 0.3056571 | 0.3060004 | 0.003265126875
1274.19 | 2.76 | 1845.2 | 0.06421800209 | 94.1 | 0.0288 | 0.22% | 1.27 | 13136 | 86 | A17-01.Spe | Eu-154 | 35.19 | 75274.68 | 2.557843932e-09 | 0.0642233 | 0.06433698 | 0.001497625051
191.98 | 1.3 | 2779.5 | 0.0967341951 | 254.6 | 0.0433 | 0.69% | 1.19 | 95036 | 25 | A17-01.Spe | Fe-59 | 3.08 | 1068.072 | 1.802695731e-07 | 0.09729791 | 0.1102128 | 0.002078381138
1099.16 | 2.1 | 18517.5 | 0.6444595999 | 167.3 | 0.289 | 0.19% | 2.47 | 33406 | 78 | A17-01.Spe | Fe-59 | 56.5 | 1068.072 | 1.802695731e-07 | 0.6482152 | 0.7342563 | 0.005364546695
1291.53 | 2.29 | 12531 | 0.4361130415 | 137 | 0.195 | 0.18% | 3.24 | 20540 | 87 | A17-01.Spe | Fe-59 | 43.2 | 1068.072 | 1.802695731e-07 | 0.4386545 | 0.4968795 | 0.004413008036
481.92 | 1.52 | 11505.7 | 0.4004297998 | 188.3 | 0.179 | 0.32% | 5.52 | 41522 | 48 | A17-01.Spe | Hf-181 | 80.5 | 1017.36 | 1.892554096e-07 | 0.4028799 | 0.4592003 | 0.004254969994
1460.54 | 2.8 | 415.6 | 0.01446401565 | 62.9 | 0.00648 | 0.19% | 1.47 | 5835 | 92 | A17-01.Spe | K-40 | 10.66 | 11186520000000 | 0 | #DIV/0! | #DIV/0! | 0.0007094978985
1526.08 | 6.26 | 557.3 | 0.01939556285 | 64.4 | 0.00869 | 0.41% | 1.42 | 4345 | 94 | A17-01.Spe | K-42 | 18 | 12.36 | 1.557774138e-05 | 0.03075007 | 1463.137 | 39.09280139
266.32 | 1.7 | 1625.7 | 0.0565788023 | 256.3 | 0.0254 | 0.65% | 1.46 | 95983 | 32 | A17-01.Spe | La-140 | 0.466 | 40.08 | 4.803914259e-06 | 0.06580049 | 1.822522 | 0.03886666598
396.08 | 1.56 | 12858.6 | 0.4475144167 | 201.9 | 0.201 | 0.4% | 4.13 | 64495 | 43 | A17-01.Spe | La-140 | 0.073 | 40.08 | 4.803914259e-06 | 0.5204541 | 14.41538 | 0.1093084984
432.28 | 1.61 | 7825.3 | 0.272341823 | 179.9 | 0.122 | 0.37% | 1.06 | 47710 | 46 | A17-01.Spe | La-140 | 2.9 | 40.08 | 4.803914259e-06 | 0.3167304 | 8.772703 | 0.08527222266
618.92 | 1.65 | 1306.5 | 0.04546977007 | 166.9 | 0.0204 | 0.27% | 1.37 | 44867 | 59 | A17-01.Spe | La-140 | 0.037 | 40.08 | 4.803914259e-06 | 0.05288081 | 1.464677 | 0.03484269924
751.44 | 1.86 | 8048.8 | 0.2801202337 | 172.6 | 0.126 | 0.25% | 0.79 | 37427 | 62 | A17-01.Spe | La-140 | 4.33 | 40.08 | 4.803914259e-06 | 0.3257766 | 9.023262 | 0.08648138837
815.59 | 1.89 | 40905.4 | 1.423619696 | 248.6 | 0.638 | 0.23% | 2.13 | 66493 | 67 | A17-01.Spe | La-140 | 23.28 | 40.08 | 4.803914259e-06 | 1.655653 | 45.85779 | 0.1949608488
919.38 | 1.97 | 4252.5 | 0.1479986201 | 151.1 | 0.0663 | 0.22% | 0.71 | 23579 | 71 | A17-01.Spe | La-140 | 2.66 | 40.08 | 4.803914259e-06 | 0.1721207 | 4.767347 | 0.06286070483
925.07 | 1.93 | 10768.7 | 0.3747801859 | 168.7 | 0.168 | 0.21% | 0.87 | 31511 | 72 | A17-01.Spe | La-140 | 6.9 | 40.08 | 4.803914259e-06 | 0.435865 | 12.07246 | 0.1000319476
950.75 | 1.75 | 811.9 | 0.02825633855 | 121 | 0.0127 | 0.18% | 0.97 | 22248 | 73 | A17-01.Spe | La-140 | 0.519 | 40.08 | 4.803914259e-06 | 0.03286179 | 0.9101961 | 0.02746681838
1596.23 | 2.47 | 98493.6 | 3.427846418 | 319.2 | 1.54 | 0.16% | 65.7 | 104187 | 95 | A17-01.Spe | La-140 | 95.4 | 40.08 | 4.803914259e-06 | 3.986545 | 110.4181 | 0.3025248755
1924.93 | 3.17 | 240.6 | 0.00837353745 | 30.8 | 0.00375 | 0.17% | 1.09 | 1340 | 98 | A17-01.Spe | La-140 | 0.0134 | 40.08 | 4.803914259e-06 | 0.009738327 | 0.2697293 | 0.01495219308
2082.96 | 2.63 | 479.3 | 0.01668094971 | 32.6 | 0.00747 | 0.13% | 1.08 | 1307 | 100 | A17-01.Spe | La-140 | 0.0115 | 40.08 | 4.803914259e-06 | 0.01939975 | 0.5373285 | 0.02110380667
2347.69 | 3.36 | 688.7 | 0.0239686419 | 38.2 | 0.0107 | 0.14% | 1.16 | 1899 | 102 | A17-01.Spe | La-140 | 0.85 | 40.08 | 4.803914259e-06 | 0.02787525 | 0.7720804 | 0.02529718091
2521.19 | 3.34 | 2635 | 0.09170520025 | 59.2 | 0.0411 | 0.13% | 1.08 | 3949 | 105 | A17-01.Spe | La-140 | 3.46 | 40.08 | 4.803914259e-06 | 0.1066521 | 2.954018 | 0.04948201709
486.77 | 1.6 | 108618.1 | 3.780206684 | 365.3 | 1.69 | 0.33% | 2.99 | 139185 | 49 | A17-01.Spe | La-140, Ba-131 | 45.5,2.087 |  | #DIV/0! | #DIV/0! | #DIV/0! | #DIV/0!
328.48 | 1.5 | 66338.7 | 2.308768033 | 321.7 | 1.03 | 0.46% | 1.93 | 125166 | 39 | A17-01.Spe | La-140, Eu-152 | 20.3, .128 |  | #DIV/0! | #DIV/0! | #DIV/0! | #DIV/0!
867.57 | 1.96 | 11373.2 | 0.3958184378 | 187.9 | 0.177 | 0.23% | 1.5 | 43091 | 68 | A17-01.Spe | La-140, Eu-152, As-76 | 5.5,4.245,0.13 |  | #DIV/0! | #DIV/0! | #DIV/0! | #DIV/0!
208.12 | 1.51 | 16037.1 | 0.5581349021 | 308 | 0.25 | 0.74% | 2.51 | 141561 | 27 | A17-01.Spe | Lu-177 | 11 | 161.616 | 1.191347908e-06 | 0.5798631 | 1.321432 | 0.01004373987
1368.64 | 2.33 | 17696.9 | 0.6159004775 | 157.8 | 0.276 | 0.17% | 7.09 | 31286 | 89 | A17-01.Spe | Na-24 | 100 | 14.959 | 1.287124029e-05 | 0.9066749 | 6640.87 | 33.91058896
2753.73 | 3.35 | 9985.5 | 0.3475226858 | 101.6 | 0.156 | 0.12% | 12 | 10799 | 107 | A17-01.Spe | Na-24 | 99.944 | 14.959 | 1.287124029e-05 | 0.5115925 | 3747.12 | 25.47250419
1731.64 | 3.4 | 664.1 | 0.02311249468 | 42.6 | 0.0104 | 0.2% | 1.03 | 2468 | 97 | A17-01.Spe | Na-24 DE |  |  | #DIV/0! | #DIV/0! | #DIV/0! | #DIV/0!
2242.78 | 3.99 | 1385.1 | 0.04820526485 | 49.1 | 0.0216 | 0.18% | 1.25 | 2948 | 101 | A17-01.Spe | Na-24 SE |  |  | #DIV/0! | #DIV/0! | #DIV/0! | #DIV/0!
105.78 | 1.15 | 11573.3 | 0.4027824645 | 307.8 | 0.18 | 1.11% | 2.47 | 72290 | 18 | A17-01.Spe | Np-239 | 27.2 | 647.208 | 2.974945975e-07 | 0.4066609 | 0.4995275 | 0.004599058602
227.88 | 1.61 | 6928.8 | 0.2411411732 | 291.6 | 0.108 | 0.72% | 0.64 | 119101 | 30 | A17-01.Spe | Np-239 | 10.76 | 56.556 | 3.404428946e-06 | 0.2685972 | 2.827026 | 0.03049093076
277.25 | 1.39 | 5016.7 | 0.1745948684 | 232 | 0.0782 | 0.51% | 1.71 | 69787 | 33 | A17-01.Spe | Np-239 | 14.38 | 56.556 | 3.404428946e-06 | 0.194474 | 2.046869 | 0.02594482432
299.46 | 2.27 | 8580.7 | 0.2986318071 | 281.4 | 0.134 | 0.76% | 3.37 | 104548 | 36 | A17-01.Spe | Pa-233 | 6.62 | 647.208 | 2.974945975e-07 | 0.3015074 | 0.3703607 | 0.003960059372
311.6 | 1.49 | 35911.5 | 1.24981833 | 281.5 | 0.56 | 0.48% | 1.85 | 91188 | 37 | A17-01.Spe | Pa-233 | 38.6 | 647.208 | 2.974945975e-07 | 1.261853 | 1.550014 | 0.008101344695
340.2 | 1.56 | 3809.7 | 0.1325879702 | 198.1 | 0.0594 | 0.46% | 1.1 | 41382 | 40 | A17-01.Spe | Pa-233 | 4.47 | 647.208 | 2.974945975e-07 | 0.1338647 | 0.1644345 | 0.002638673934
415.42 | 1.3 | 1162.2 | 0.04044773576 | 148.7 | 0.0181 | 0.32% | 1.78 | 27512 | 45 | A17-01.Spe | Pa-233 | 1.745 | 647.208 | 2.974945975e-07 | 0.04083721 | 0.05016295 | 0.00145740674
1076.63 | 2.02 | 2929.3 | 0.1019476444 | 108.4 | 0.0457 | 0.19% | 1.3 | 16069 | 76 | A17-01.Spe | Rb-86 | 9 | 447.144 | 4.306015143e-07 | 0.1033706 | 0.1392166 | 0.002536819183
889.09 | 1.95 | 369471.2 | 12.85860736 | 630 | 5.76 | 0.22% | 53.2 | 415578 | 70 | A17-01.Spe | Sc-46 | 99.984 | 2010.96 | 9.574575501e-08 | 12.89837 | 13.7811 | 0.02260230169
159.07 | 1.2 | 5870.5 | 0.2043094414 | 272.6 | 0.0915 | 0.77% | 1.62 | 121616 | 23 | A17-01.Spe | Sc-47 | 68.3 | 80.3808 | 2.395359134e-06 | 0.2205059 | 1.15521 | 0.013969846
69.25 | 1.09 | 28088.7 | 0.9775635136 | 432.8 | 0.438 | 1.63% | 64.6 | 283482 | 9 | A17-01.Spe | Sm-153 | 4.85 | 46.284 | 4.159987976e-06 | 1.114633 | 19.78006 | 0.1035082244
98.15 | 2.17 | 38824.6 | 1.35120217 | 451.5 | 0.605 | 2.25% | 14.3 | 142115 | 16 | A17-01.Spe | Sm-153 | 0.846 | 46.284 | 4.159987976e-06 | 1.540662 | 27.34028 | 0.1216921416
102.85 | 1.32 | 237253.1 | 8.257056184 | 580 | 3.7 | 1.31% | 10.2 | 312494 | 17 | A17-01.Spe | Sm-153 | 30 | 46.284 | 4.159987976e-06 | 9.414823 | 167.0736 | 0.3008257352
1188.99 | 1.99 | 923.8 | 0.03215076432 | 80.1 | 0.0144 | 0.17% | 1.27 | 9714 | 82 | A17-01.Spe | Ta-182 | 16.23 | 2746.32 | 7.010868489e-08 | 0.03222354 | 0.03382396 | 0.00111033353
1221.32 | 2.38 | 1605.5 | 0.0558757871 | 86.1 | 0.025 | 0.2% | 1.57 | 8107 | 84 | A17-01.Spe | Ta-182 | 26.98 | 2746.32 | 7.010868489e-08 | 0.05600227 | 0.05878368 | 0.001463759178
1230.87 | 3 | 892.3 | 0.03105447825 | 90.7 | 0.0139 | 0.24% | 0.9 | 10327 | 85 | A17-01.Spe | Ta-182 | 11.44 | 2746.32 | 7.010868489e-08 | 0.03112478 | 0.03267062 | 0.00109123911
221.69 | 1.39 | 1761.9 | 0.06131893447 | 268.1 | 0.0275 | 0.64% | 1.19 | 93969 | 29 | A17-01.Spe | Ta-182, Br-82 | 7.49, 2.26 |  | 5.454415963e-06 | 0.07274162 | 3.158996 | #DIV/0!
1120.46 | 2.11 | 310698 | 10.8131394 | 570.6 | 4.84 | 0.19% | 87.9 | 333960 | 80 | A17-01.Spe | Ta-182, Sc-46 | 34.9, 99.987 |  | #DIV/0! | #DIV/0! | #DIV/0! | #DIV/0!
2614.26 | 3.14 | 258.5 | 0.008996506362 | 24.6 | 0.00403 | 0.12% | 1.18 | 690 | 106 | A17-01.Spe | Tl-208 | 35.85 |  | #DIV/0! | #DIV/0! | #DIV/0! | #DIV/0!
112.98 | 1.79 | 17424.5 | 0.6064202132 | 378.8 | 0.272 | 1.62% | 37.9 | 213789 | 19 | A17-01.Spe | Yb-175 | 1.88 | 100.44 | 1.916974149e-06 | 0.6446999 | 2.426367 | 0.01728989369
145.1 | 1.39 | 37971.4 | 1.321508479 | 349 | 0.592 | 0.97% | 2.13 | 159926 | 22 | A17-01.Spe | Yb-175 | 0.328 | 100.44 | 1.916974149e-06 | 1.404927 | 5.287528 | 0.02552351394
282.21 | 1.51 | 7551 | 0.2627954334 | 243.6 | 0.118 | 0.54% | 1.39 | 69985 | 34 | A17-01.Spe | Yb-175 | 3.01 | 100.44 | 1.916974149e-06 | 0.2793841 | 1.051479 | 0.01138189031
723.08 | 2.1 | 2335.1 | 0.08126786076 | 171.4 | 0.0364 | 0.29% | 1.5 | 45999 | 61 | A17-01.Spe | Zr-95 | 44.17 | 1536.48 | 1.253129774e-07 | 0.08159688 | 0.08898167 | 0.00183397366
756.3 | 2.59 | 1596.2 | 0.05555212169 | 172.1 | 0.0249 | 0.34% | 0.76 | 28071 | 63 | A17-01.Spe | Zr-95 | 54 | 1536.48 | 1.253129774e-07 | 0.05577703 | 0.06082504 | 0.001516296055
30.7 | 2.96 | 70069.8 | 2.438620509 | 662 | 1.09 | 10.27% | 12.2 | 319960 | 1 | A17-01.Spe |  |  |  | #DIV/0! | #DIV/0! | #DIV/0! | #DIV/0!
35.45 | 2.49 | 98296.6 | 3.42099028 | 789.4 | 1.53 | 7.42% | 6.42 | 373810 | 2 | A17-01.Spe |  |  |  | #DIV/0! | #DIV/0! | #DIV/0! | #DIV/0!
40.72 | 1.93 | 414755.8 | 14.43463518 | 895.1 | 6.47 | 4.98% | 984.5 | 748060 | 3 | A17-01.Spe |  |  |  | #DIV/0! | #DIV/0! | #DIV/0! | #DIV/0!
46.54 | 1.58 | 70193.2 | 2.442915166 | 557.3 | 1.09 | 3.54% | 181.5 | 290692 | 4 | A17-01.Spe |  |  |  | #DIV/0! | #DIV/0! | #DIV/0! | #DIV/0!
50.28 | 1.23 | 11034.9 | 0.3840446733 | 406.5 | 0.172 | 2.55% | 3.66 | 109292 | 5 | A17-01.Spe |  |  |  | #DIV/0! | #DIV/0! | #DIV/0! | #DIV/0!
53.74 | 2.29 | 23653.6 | 0.8232099145 | 511.7 | 0.369 | 4.43% | 5.08 | 112095 | 6 | A17-01.Spe |  |  |  | #DIV/0! | #DIV/0! | #DIV/0! | #DIV/0!
57.18 | 1.12 | 6875.6 | 0.2392896679 | 393 | 0.107 | 2.03% | 10.6 | 197824 | 7 | A17-01.Spe |  |  |  | #DIV/0! | #DIV/0! | #DIV/0! | #DIV/0!
62.74 | 1.01 | 6994.4 | 0.2434242325 | 365.1 | 0.109 | 1.67% | 2.77 | 127984 | 8 | A17-01.Spe |  |  |  | #DIV/0! | #DIV/0! | #DIV/0! | #DIV/0!
72.41 | 1.23 | 45615.3 | 1.587537086 | 490.3 | 0.711 | 1.76% | 6.77 | 162185 | 10 | A17-01.Spe |  |  |  | #DIV/0! | #DIV/0! | #DIV/0! | #DIV/0!
74.59 | 1.21 | 85872.5 | 2.98859765 | 533.3 | 1.34 | 1.66% | 74.9 | 295962 | 11 | A17-01.Spe |  |  |  | #DIV/0! | #DIV/0! | #DIV/0! | #DIV/0!
84.36 | 1.34 | 35855.3 | 1.247862416 | 442.7 | 0.559 | 1.63% | 6.23 | 173643 | 12 | A17-01.Spe |  |  |  | #DIV/0! | #DIV/0! | #DIV/0! | #DIV/0!
86.69 | 1.68 | 21387 | 0.7443260409 | 418.2 | 0.334 | 1.98% | 1.68 | 107125 | 13 | A17-01.Spe |  |  |  | #DIV/0! | #DIV/0! | #DIV/0! | #DIV/0!
90.72 | 1.16 | 7941.9 | 0.2763998216 | 332 | 0.124 | 1.31% | 1.86 | 93091 | 14 | A17-01.Spe |  |  |  | #DIV/0! | #DIV/0! | #DIV/0! | #DIV/0!
94.28 | 1.26 | 12873.4 | 0.4480294971 | 339.6 | 0.201 | 1.36% | 0.14 | 83925 | 15 | A17-01.Spe |  |  |  | #DIV/0! | #DIV/0! | #DIV/0! | #DIV/0!
176.9 | 1.27 | 3023 | 0.1052086605 | 264.9 | 0.0471 | 0.73% | 1.55 | 94801 | 24 | A17-01.Spe |  |  |  | #DIV/0! | #DIV/0! | #DIV/0! | #DIV/0!
197.67 | 1.54 | 5914.5 | 0.2058407616 | 286.2 | 0.0922 | 0.79% | 1.01 | 116300 | 26 | A17-01.Spe |  |  |  | #DIV/0! | #DIV/0! | #DIV/0! | #DIV/0!
292.97 | 1.03 | 1548.3 | 0.0538850708 | 186.4 | 0.0241 | 0.35% | 1.2 | 57732 | 35 | A17-01.Spe |  |  |  | #DIV/0! | #DIV/0! | #DIV/0! | #DIV/0!
530.78 | 1.59 | 1836.6 | 0.06391869859 | 156.3 | 0.0286 | 0.3% | 0.8 | 37640 | 52 | A17-01.Spe |  |  |  | #DIV/0! | #DIV/0! | #DIV/0! | #DIV/0!
538.32 | 2.62 | 653.5 | 0.02274358572 | 194.5 | 0.0102 | 0.49% | 1.29 | 40424 | 53 | A17-01.Spe |  |  |  | #DIV/0! | #DIV/0! | #DIV/0! | #DIV/0!
879.2 | 1.85 | 1691.2 | 0.05885838128 | 160.3 | 0.0264 | 0.21% | 0.93 | 34226 | 69 | A17-01.Spe |  |  |  | #DIV/0! | #DIV/0! | #DIV/0! | #DIV/0!
1447.64 | 2.42 | 197.1 | 0.006859618584 | 59.8 | 0.00307 | 0.17% | 0.87 | 4358 | 91 | A17-01.Spe |  |  |  | #DIV/0! | #DIV/0! | #DIV/0! | #DIV/0!
1691.01 | 2.35 | 428.4 | 0.01490949062 | 35.1 | 0.00668 | 0.14% | 0.88 | 1721 | 96 | A17-01.Spe |  |  |  | #DIV/0! | #DIV/0! | #DIV/0! | #DIV/0!
2009.56 | 2.97 | 2215.9 | 0.07711937504 | 54.2 | 0.0346 | 0.15% | 0.62 | 3301 | 99 | A17-01.Spe |  |  |  | #DIV/0! | #DIV/0! | #DIV/0! | #DIV/0!
2411.01 | 3.79 | 125.9 | 0.004381664027 | 31.8 | 0.00196 | 0.16% | 1.29 | 1505 | 103 | A17-01.Spe |  |  |  | #DIV/0! | #DIV/0! | #DIV/0! | #DIV/0!
2505.3 | 2.36 | 170.8 | 0.005944306718 | 29 | 0.00266 | 0.09% | 1.23 | 1185 | 104 | A17-01.Spe |  |  |  | #DIV/0! | #DIV/0! | #DIV/0! | #DIV/0!